## data_uniaxial
atm | 101325 | # Pa
Lz | 1e-10 | # m
scale | 1.01325e-05 | # atm Å → Pa m | [16 empty] | 0.2713986
nx | 30 | [11 empty] | 2.5146 | 2.5146
ny | 15
| Step | v_exx | v_eyy | v_exy | Temp | TotEng | E_bond | E_angle | E_dihed | Pxx | Pyy | Pxy | Lx | Ly | Xy | σxx [Pa m] | σyy [Pa m] | σxy [Pa m] | v=-εyy/εxx
| 0 | 0 | -6.5256035e-16 | 0 | 1.0302071 | 0.30987054 | 0.093089814 | 0.057071839 | 5.8906435e-14 | -82.115718 | 71.16059 | 72.784874 | 75.437999 | 65.33122 | 0 | 0.0008320375 | -0.0007210347 | -0.0007374927
| 500 | 0.0001 | -3.3339638e-05 | 0 | 0.99648797 | 0.31153377 | 0.10507916 | 0.051973062 | 6.0637495e-14 | -2477.992 | 125.59431 | -292.14465 | 75.445543 | 65.329042 | 0 | 0.02510825394 | -0.001272584 | 0.002960156 | 0.33339638
| 1000 | 0.0002 | -6.5830483e-05 | 0 | 1.0167901 | 0.32035613 | 0.10432234 | 0.058404901 | 5.926637e-14 | -4947.0968 | 184.82074 | 463.31591 | 75.453086 | 65.326919 | 0 | 0.05012646 | -0.001872696 | -0.004694548 | 0.329152415
| 1500 | 0.0003 | -9.1877763e-05 | 0 | 1.0001163 | 0.32460665 | 0.10967966 | 0.05988296 | 5.9088068e-14 | -7606.8983 | 219.64074 | -523.75505 | 75.46063 | 65.325218 | 0 | 0.0770769 | -0.00222551 | 0.005306948 | 0.30625921
| 2000 | 0.0004 | -0.00011393917 | 0 | 1.0568008 | 0.32396487 | 0.10020028 | 0.059932993 | 5.9976024e-14 | -10382.999 | 207.25651 | 485.4719 | 75.468174 | 65.323776 | 0 | 0.1052057 | -0.002100027 | -0.004919044 | 0.284847925
| 2500 | 0.0005 | -0.00013377828 | 0 | 1.0382027 | 0.32279566 | 0.1040127 | 0.057834554 | 6.0289329e-14 | -13080.106 | 59.248396 | -389.75851 | 75.475718 | 65.32248 | 0 | 0.1325342 | -0.0006003344 | 0.003949228 | 0.26755656
| 3000 | 0.0006 | -0.00015602226 | 0 | 0.94856546 | 0.31845139 | 0.11093623 | 0.06046286 | 5.8397287e-14 | -15619.505 | -165.72805 | 243.85755 | 75.483262 | 65.321027 | 0 | 0.1582646 | 0.001679239 | -0.002470887 | 0.2600371
| 3500 | 0.0007 | -0.00017824069 | 0 | 0.96703625 | 0.32292817 | 0.11082775 | 0.062184657 | 5.8586691e-14 | -18088.346 | -463.07861 | -83.426397 | 75.490805 | 65.319575 | 0 | 0.1832802 | 0.004692144 | 0.000845318 | 0.2546296
| 4000 | 0.0008 | -0.00019660902 | 0 | 1.0102991 | 0.33701228 | 0.1116896 | 0.068700054 | 5.8065774e-14 | -20607.931 | -847.89029 | -92.05189 | 75.498349 | 65.318375 | 0 | 0.2088099 | 0.008591248 | 0.0009327158 | 0.245761275
| 4500 | 0.0009 | -0.00021159532 | 0 | 0.93921304 | 0.34880333 | 0.12666207 | 0.076538824 | 5.8105076e-14 | -23237.074 | -1227.5824 | 230.38701 | 75.505893 | 65.317396 | 0 | 0.2354497 | 0.01243848 | -0.002334396 | 0.2351059
| 5000 | 0.001 | -0.00023359885 | 0 | 1.0806328 | 0.35754932 | 0.1197276 | 0.070295534 | 5.881895e-14 | -25953.212 | -1278.241 | -337.36197 | 75.513437 | 65.315959 | 0 | 0.2629709 | 0.01295178 | 0.00341832 | 0.23359885
| 5500 | 0.0011 | -0.00027571165 | 0 | 0.97406886 | 0.36732697 | 0.13469975 | 0.081621228 | 5.9414695e-14 | -28578.794 | -702.94422 | 408.85937 | 75.520981 | 65.313208 | 0 | 0.2895746 | 0.007122582 | -0.004142768 | 0.250647
| 6000 | 0.0012 | -0.00033599797 | 0 | 0.97962129 | 0.36841039 | 0.13707352 | 0.079470098 | 5.8621774e-14 | -31050.494 | 366.3728 | -466.13102 | 75.528524 | 65.309269 | 0 | 0.3146191 | -0.003712272396 | 0.004723073 | 0.2799983
| 6500 | 0.0013 | -0.00039410064 | 0 | 1.030379 | 0.38267902 | 0.13609135 | 0.086852133 | 5.9254157e-14 | -33459.149 | 1281.8507 | 501.70132 | 75.536068 | 65.305473 | 0 | 0.3390248 | -0.01298835 | -0.005083489 | 0.3031543
| 7000 | 0.0014 | -0.00043020391 | 0 | 1.0753601 | 0.39703702 | 0.13518986 | 0.095138376 | 6.0445648e-14 | -35889.272 | 1436.08 | -512.05184 | 75.543612 | 65.303114 | 0 | 0.363648 | -0.0145510806 | 0.005188365 | 0.3072885
| 7500 | 0.0015 | -0.00044085726 | 0 | 1.0027026 | 0.40239758 | 0.14898597 | 0.097966645 | 5.8315797e-14 | -38436.102 | 825.76561 | 490.34104 | 75.551156 | 65.302418 | 0 | 0.3894538 | -0.00836707 | -0.004968381 | 0.29390484
| 8000 | 0.0016 | -0.00045327343 | 0 | 1.0070666 | 0.41375789 | 0.15380264 | 0.10383374 | 5.9638294e-14 | -41024.959 | 306.50861 | -486.88095 | 75.5587 | 65.301607 | 0 | 0.4156854 | -0.003105698 | 0.004933321 | 0.2832959
| 8500 | 0.0017 | -0.00046991541 | 0 | 0.94970382 | 0.42133859 | 0.16258546 | 0.11152435 | 6.078249e-14 | -43662.655 | -13.471597 | 470.53256 | 75.566243 | 65.30052 | 0 | 0.4424119 | 0.000136501 | -0.004767671 | 0.2764208
| 9000 | 0.0018 | -0.00048597141 | 0 | 1.0214057 | 0.43897186 | 0.16733276 | 0.11329466 | 5.7593486e-14 | -46350.304 | -290.60498 | -474.29685 | 75.573787 | 65.299471 | 0 | 0.4696445 | 0.002944555 | 0.004805813 | 0.2699841
| 9500 | 0.0019 | -0.00050370208 | 0 | 1.0034502 | 0.45726571 | 0.17969151 | 0.12201333 | 6.0598415e-14 | -49052.844 | -494.95575 | 452.59087 | 75.581331 | 65.298313 | 0 | 0.4970279 | 0.005015139 | -0.004585877 | 0.2651064
| 10000 | 0.002 | -0.00052567491 | 0 | 0.96781515 | 0.48059149 | 0.20015383 | 0.13040115 | 5.9948269e-14 | -51737.638 | -550.41756 | -449.54547 | 75.588875 | 65.296877 | 0 | 0.5242316 | 0.005577106 | 0.004555019 | 0.262837455
| 10500 | 0.0021 | -0.00055998607 | 0 | 0.95670123 | 0.48450951 | 0.19952864 | 0.1366673 | 5.8357319e-14 | -54327.016 | -301.18316 | 437.82785 | 75.596419 | 65.294636 | 0 | 0.5504685 | 0.003051738 | -0.004436291 | 0.26666
| 11000 | 0.0022 | -0.00061046567 | 0 | 1.0105864 | 0.49873706 | 0.20463881 | 0.13743108 | 5.8657523e-14 | -56765.111 | 396.50181 | -436.88914 | 75.603962 | 65.291338 | 0 | 0.5751725 | -0.004017555 | 0.004426779 | 0.2774844
| 11500 | 0.0023 | -0.00066872613 | 0 | 0.93506404 | 0.51346315 | 0.21847021 | 0.15003369 | 5.8441696e-14 | -59124.252 | 1282.8074 | 451.17074 | 75.611506 | 65.287531 | 0 | 0.5990765 | -0.01299805 | -0.004571488 | 0.2907505
| 12000 | 0.0024 | -0.00070729066 | 0 | 0.99656894 | 0.53802147 | 0.22005728 | 0.16347009 | 5.9765748e-14 | -61571.608 | 1546.5575 | -470.431 | 75.61905 | 65.285012 | 0 | 0.6238743 | -0.01567049 | 0.004766642 | 0.2947044
| 12500 | 0.0025 | -0.0007127897 | 0 | 1.0116717 | 0.56282621 | 0.23442286 | 0.17156793 | 5.9370953e-14 | -64152.028 | 797.54366 | 476.57275 | 75.626594 | 65.284653 | 0 | 0.6500204 | -0.008081111 | -0.004828873 | 0.28511588
| 13000 | 0.0026 | -0.00070032338 | 0 | 0.97567934 | 0.57860448 | 0.24834583 | 0.17900298 | 6.009504e-14 | -66855.176 | -471.75871 | -490.91371 | 75.634138 | 65.285467 | 0 | 0.6774101 | 0.004780095 | 0.004974183 | 0.2693551
| 13500 | 0.0027 | -0.00069929316 | 0 | 0.98888083 | 0.59887159 | 0.25986441 | 0.18570493 | 5.8866245e-14 | -69521.151 | -1369.9832 | 507.27676 | 75.641681 | 65.285534 | 0 | 0.7044231 | 0.01388135 | -0.005139982 | 0.2589975
| 14000 | 0.0028 | -0.00072803635 | 0 | 0.97324348 | 0.62010076 | 0.27272055 | 0.19650217 | 6.0607075e-14 | -72085.707 | -1317.5298 | -502.66535 | 75.649225 | 65.283657 | 0 | 0.7304084 | 0.01334987 | 0.005093257 | 0.260013
| 14500 | 0.0029 | -0.00078298768 | 0 | 0.9763216 | 0.64722908 | 0.28364441 | 0.21222943 | 5.89786e-14 | -74552.573 | -441.24889 | 478.90128 | 75.656769 | 65.280067 | 0 | 0.7554039 | 0.004470954 | -0.004852467 | 0.2699958
| 15000 | 0.003 | -0.00083754849 | 0 | 0.9983026 | 0.67494097 | 0.30033204 | 0.21984608 | 5.8853589e-14 | -77049.288 | 475.19647 | -433.44676 | 75.664313 | 65.276502 | 0 | 0.7807019 | -0.004814928 | 0.004391899 | 0.27918283
| 15500 | 0.0031 | -0.00086793464 | 0 | 1.0189266 | 0.69657506 | 0.30916504 | 0.2294499 | 5.904166e-14 | -79650.827 | 619.74921 | 371.11871 | 75.671857 | 65.274517 | 0 | 0.807062 | -0.006279609 | -0.00376036 | 0.2799789
| 16000 | 0.0032 | -0.00088316025 | 0 | 0.9862491 | 0.71365655 | 0.32090944 | 0.23985286 | 6.0494054e-14 | -82332.539 | 308.17606 | -267.29301 | 75.6794 | 65.273522 | 0 | 0.8342345 | -0.003122594 | 0.002708346 | 0.2759876
| 16500 | 0.0033 | -0.00089811202 | 0 | 0.99039325 | 0.74187367 | 0.34100501 | 0.24733195 | 5.789591e-14 | -84981.827 | -21.823584 | 145.52268 | 75.686944 | 65.272545 | 0 | 0.8610784 | 0.0002211275 | -0.001474509 | 0.2721552
| 17000 | 0.0034 | -0.00091575549 | 0 | 1.0328771 | 0.78191112 | 0.35761357 | 0.26417476 | 5.9563687e-14 | -87617.674 | -280.64389 | 20.465391 | 75.694488 | 65.271393 | 0 | 0.8877861 | 0.002843624 | -0.0002073656 | 0.26933985
| 17500 | 0.0035 | -0.00093978496 | 0 | 0.96928694 | 0.80264767 | 0.3745719 | 0.27781109 | 5.9543703e-14 | -90214.839 | -360.11395 | -184.11761 | 75.702032 | 65.269823 | 0 | 0.9141019 | 0.003648855 | 0.001865572 | 0.26851
| 18000 | 0.0036 | -0.00097281888 | 0 | 1.009941 | 0.82599423 | 0.38361683 | 0.28581029 | 5.9458216e-14 | -92756.285 | -175.19028 | 331.37419 | 75.709576 | 65.267665 | 0 | 0.9398531 | 0.001775116 | -0.003357649 | 0.2702275
| 18500 | 0.0037 | -0.0010160679 | 0 | 0.97730999 | 0.85080839 | 0.39822043 | 0.3010795 | 5.8883787e-14 | -95246.792 | 318.92558 | -441.28587 | 75.717119 | 65.264839 | 0 | 0.9650881 | -0.003231513 | 0.004471329 | 0.2746129
| 19000 | 0.0038 | -0.0010640229 | 0 | 1.0260199 | 0.8787988 | 0.40952825 | 0.31021079 | 6.0426331e-14 | -97711.612 | 961.87093 | 503.61182 | 75.724663 | 65.261706 | 0 | 0.9900629 | -0.009746157 | -0.005102847 | 0.280006
| 19500 | 0.0039 | -0.0010793158 | 0 | 1.020024 | 0.9127427 | 0.42997534 | 0.32463711 | 5.8100191e-14 | -100325.24 | 603.77966 | -460.53228 | 75.732207 | 65.260707 | 0 | 1.016545 | -0.006117797 | 0.004666343 | 0.2767476
| 20000 | 0.004 | -0.0010655051 | 0 | 0.96038852 | 0.94760377 | 0.45665403 | 0.34206454 | 5.9208416e-14 | -103045.37 | -674.45844 | 351.54261 | 75.739751 | 65.261609 | 0 | 1.044107 | 0.00683395 | -0.003562005 | 0.266376275
| 20500 | 0.0041 | -0.0010658571 | 0 | 0.99519375 | 0.97951873 | 0.47251882 | 0.352719 | 5.976597e-14 | -105705.24 | -1515.0646 | -141.97823 | 75.747295 | 65.261586 | 0 | 1.071058 | 0.01535139 | 0.001438594 | 0.2599651
| 21000 | 0.0042 | -0.0011136313 | 0 | 0.98114661 | 1.0046981 | 0.48593987 | 0.366655 | 5.8849148e-14 | -108159.37 | -893.88488 | -105.96102 | 75.754838 | 65.258465 | 0 | 1.095925 | 0.009057289 | 0.00107365 | 0.2651503
| 21500 | 0.0043 | -0.001193965 | 0 | 0.9544535 | 1.0384925 | 0.50493127 | 0.38559613 | 5.6940896e-14 | -110465.69 | 735.83326 | 331.82078 | 75.762382 | 65.253217 | 0 | 1.119294 | -0.007455831 | -0.003362174 | 0.2776663
| 22000 | 0.0044 | -0.0012499977 | 0 | 1.0420097 | 1.0779051 | 0.51424307 | 0.40212348 | 5.7326588e-14 | -112904.15 | 1633.3633 | -488.85852 | 75.769926 | 65.249556 | 0 | 1.144001 | -0.01655005 | 0.004953359 | 0.2840904
| 22500 | 0.0045 | -0.0012472056 | 0 | 1.0130285 | 1.1153442 | 0.53902218 | 0.41927631 | 6.0422778e-14 | -115584.76 | 708.35339 | 490.44643 | 75.77747 | 65.249739 | 0 | 1.171163 | -0.007177391 | -0.004969448 | 0.2771568
| 23000 | 0.0046 | -0.0012233563 | 0 | 0.96086615 | 1.1453739 | 0.56621041 | 0.43020422 | 6.09508e-14 | -118373.52 | -844.03192 | -312.39643 | 75.785014 | 65.251297 | 0 | 1.19942 | 0.008552153 | 0.003165357 | 0.265947
| 23500 | 0.0047 | -0.0012408683 | 0 | 1.0346469 | 1.1807569 | 0.58148053 | 0.43887923 | 5.8645977e-14 | -120989.93 | -1111.9445 | 39.528756 | 75.792557 | 65.250153 | 0 | 1.22593 | 0.01126678 | -0.0004005251 | 0.2640145
| 24000 | 0.0048 | -0.0012965861 | 0 | 1.0005519 | 1.2222828 | 0.60547657 | 0.46169466 | 5.7216898e-14 | -123417.07 | -225.81038 | 256.91032 | 75.800101 | 65.246513 | 0 | 1.250523 | 0.002288024 | -0.002603144 | 0.2701221
| 24500 | 0.0049 | -0.0013458853 | 0 | 1.0136475 | 1.2628068 | 0.62314709 | 0.48251794 | 6.0570216e-14 | -125890.35 | 473.49988 | -479.37115 | 75.807645 | 65.243292 | 0 | 1.275584 | -0.004797738 | 0.004857228 | 0.2746705
| 25000 | 0.005 | -0.0013698878 | 0 | 0.98627606 | 1.307145 | 0.65170848 | 0.50253805 | 5.875056e-14 | -128474.14 | 407.82533 | 483.84822 | 75.815189 | 65.241724 | 0 | 1.301764 | -0.00413229 | -0.004902592 | 0.27397756
| 25500 | 0.0051 | -0.0013793298 | 0 | 1.0383329 | 1.3526644 | 0.67569165 | 0.51600417 | 5.6755933e-14 | -131111.63 | -113.12195 | -247.64274 | 75.822733 | 65.241107 | 0 | 1.328489 | 0.001146208 | 0.00250924 | 0.2704568
| 26000 | 0.0052 | -0.0013943202 | 0 | 0.9666819 | 1.3827469 | 0.69639049 | 0.53649561 | 6.0260907e-14 | -133748.26 | -464.56487 | -115.85444 | 75.830276 | 65.240128 | 0 | 1.355204 | 0.004707204 | 0.001173895 | 0.2681385
| 26500 | 0.0053 | -0.0014272723 | 0 | 1.00247 | 1.4222622 | 0.71541242 | 0.55144088 | 5.9058092e-14 | -136279.29 | -272.71453 | 422.71522 | 75.83782 | 65.237975 | 0 | 1.38085 | 0.00276328 | -0.004283162 | 0.2692967
| 27000 | 0.0054 | -0.0014719662 | 0 | 0.97578986 | 1.4623664 | 0.73894938 | 0.57214425 | 5.9901195e-14 | -138755.67 | 277.22135 | -487.30009 | 75.845364 | 65.235055 | 0 | 1.405942 | -0.002808945 | 0.004937568 | 0.2725863
| 27500 | 0.0055 | -0.0015116193 | 0 | 0.97082383 | 1.5068213 | 0.76608835 | 0.59023 | 5.9226846e-14 | -141238.69 | 668.79296 | 252.68209 | 75.852908 | 65.232464 | 0 | 1.431101 | -0.006776545 | -0.002560301 | 0.2748399
| 28000 | 0.0056 | -0.0015130949 | 0 | 1.0191425 | 1.5546253 | 0.78909399 | 0.60753772 | 5.9659611e-14 | -143871.9 | -141.93394 | 137.767 | 75.860452 | 65.232368 | 0 | 1.457782 | 0.001438146 | -0.001395924 | 0.2701955
| 28500 | 0.0057 | -0.0014933984 | 0 | 1.0062134 | 1.5996909 | 0.81318558 | 0.63051606 | 5.6792571e-14 | -146587.29 | -1627.2867 | -450.66954 | 75.867995 | 65.233655 | 0 | 1.485296 | 0.01648848 | 0.004566409 | 0.2619997
| 29000 | 0.0058 | -0.0015458475 | 0 | 0.98020817 | 1.6434453 | 0.84106255 | 0.650425 | 5.5961014e-14 | -148970.59 | -885.08852 | 442.69962 | 75.875539 | 65.230228 | 0 | 1.509445 | 0.008968159 | -0.004485654 | 0.2665254
| 29500 | 0.0059 | -0.0016532406 | 0 | 0.95781791 | 1.6848299 | 0.85694357 | 0.67939969 | 5.8582916e-14 | -151103.55 | 1515.5413 | -97.019043 | 75.883083 | 65.223212 | 0 | 1.531057 | -0.01535622 | 0.0009830455 | 0.2802103
| 30000 | 0.006 | -0.0016827839 | 0 | 0.97636995 | 1.7253448 | 0.87480535 | 0.69917668 | 5.9157346e-14 | -153574.17 | 1520.2238 | -305.97212 | 75.890627 | 65.221282 | 0 | 1.55609 | -0.01540367 | 0.003100263 | 0.280464
| 30500 | 0.0061 | -0.0016435105 | 0 | 0.96959341 | 1.7801479 | 0.91236595 | 0.7174698 | 5.8451688e-14 | -156342.6 | -568.7605 | 488.84194 | 75.898171 | 65.223848 | 0 | 1.584141 | 0.005762966 | -0.004953191 | 0.269428
| 31000 | 0.0062 | -0.0016587959 | 0 | 0.99864485 | 1.8338664 | 0.93780911 | 0.7412414 | 6.0351946e-14 | -158871.75 | -994.01876 | -239.93657 | 75.905714 | 65.222849 | 0 | 1.609768 | 0.0100719 | 0.002431157 | 0.2675477
| 31500 | 0.0063 | -0.0017208163 | 0 | 1.0179649 | 1.8860185 | 0.96045806 | 0.76774942 | 5.8238525e-14 | -161243.83 | 62.210987 | -255.72142 | 75.913258 | 65.218797 | 0 | 1.633803 | -0.0006303528 | 0.002591097 | 0.2731454
| 32000 | 0.0064 | -0.0017651603 | 0 | 1.0288394 | 1.9405113 | 0.98873971 | 0.79227476 | 5.898193e-14 | -163692.87 | 586.38412 | 504.90143 | 75.920802 | 65.2159 | 0 | 1.658618 | -0.005941537 | -0.005115914 | 0.2758063
| 32500 | 0.0065 | -0.0017770905 | 0 | 1.0967546 | 1.9898208 | 1.0101973 | 0.80959798 | 6.0465188e-14 | -166362.32 | 184.90376 | -265.0041 | 75.928346 | 65.215121 | 0 | 1.685666 | -0.001873537 | 0.002685154 | 0.2733985
| 33000 | 0.0066 | -0.0017798635 | 0 | 1.0039335 | 2.031942 | 1.050982 | 0.82532416 | 6.0477623e-14 | -169112.47 | -434.22515 | -239.63417 | 75.93589 | 65.21494 | 0 | 1.713532 | 0.004399786 | 0.002428093 | 0.2696763
| 33500 | 0.0067 | -0.0018076946 | 0 | 1.0333589 | 2.0839953 | 1.0762655 | 0.84753222 | 5.9376282e-14 | -171756.97 | -298.4297 | 478.7464 | 75.943433 | 65.213121 | 0 | 1.740327 | 0.003023839 | -0.004850897898 | 0.2698052
| 34000 | 0.0068 | -0.0018535122 | 0 | 0.9777707 | 2.1379117 | 1.1149393 | 0.87139256 | 5.9641625e-14 | -174333.45 | 417.28342 | -198.18186 | 75.950977 | 65.210128 | 0 | 1.766434 | -0.004228124 | 0.002008078 | 0.2725753
| 34500 | 0.0069 | -0.0018764157 | 0 | 1.0423277 | 2.2065745 | 1.1474808 | 0.89750578 | 6.1314287e-14 | -176976.67 | 394.18478 | -335.29251 | 75.958521 | 65.208632 | 0 | 1.793216 | -0.003994077 | 0.003397351 | 0.2719443
| 35000 | 0.007 | -0.0018714713 | 0 | 0.9964069 | 2.2515081 | 1.1798398 | 0.91719928 | 5.9382055e-14 | -179653.17 | -585.5288 | 476.59939 | 75.966065 | 65.208955 | 0 | 1.820336 | 0.005932870566 | -0.004829143 | 0.267353
| 35500 | 0.0071 | -0.0018949163 | 0 | 0.99861167 | 2.3038132 | 1.2070764 | 0.94192606 | 5.6225913e-14 | -182119.78 | -781.19711 | -21.866015 | 75.973609 | 65.207423 | 0 | 1.845329 | 0.00791548 | 0.0002215574 | 0.2668896
| 36000 | 0.0072 | -0.0019756087 | 0 | 0.99033275 | 2.3566384 | 1.2265456 | 0.97656544 | 5.9412475e-14 | -184280.86 | 708.6608 | -450.82255 | 75.981152 | 65.202151 | 0 | 1.867226 | -0.007180505556 | 0.004567959 | 0.2743901
| 36500 | 0.0073 | -0.0020268193 | 0 | 0.99106947 | 2.4068678 | 1.2473968 | 1.0058294 | 5.8377081e-14 | -186546.26 | 1274.3099 | 320.0494 | 75.988696 | 65.198806 | 0 | 1.89018 | -0.01291195 | -0.003242901 | 0.2776465
| 37000 | 0.0074 | -0.001985167 | 0 | 0.95184916 | 2.4717668 | 1.290923 | 1.0332825 | 5.8508531e-14 | -189251.72 | -951.13139 | 257.00484 | 75.99624 | 65.201527 | 0 | 1.917593 | 0.009637339 | -0.002604102 | 0.2682658
| 37500 | 0.0075 | -0.0019935571 | 0 | 1.0206985 | 2.5341783 | 1.3236727 | 1.0522708 | 5.9679373e-14 | -191858.61 | -1513.6234 | -487.3381 | 76.003784 | 65.200979 | 0 | 1.944007 | 0.01533679 | 0.004937953 | 0.2658076
| 38000 | 0.0076 | -0.0021024818 | 0 | 0.96485239 | 2.58875 | 1.350933 | 1.0882398 | 5.9446448e-14 | -194164.34 | 1126.504 | -8.1733519 | 76.011328 | 65.193862 | 0 | 1.96737 | -0.01141430178 | 8.281649e-05 | 0.2766423
| 38500 | 0.0077 | -0.0021284972 | 0 | 1.004978 | 2.6434432 | 1.3832153 | 1.1044302 | 5.8309579e-14 | -196885.11 | 1298.718 | 468.90622 | 76.018871 | 65.192163 | 0 | 1.994938 | -0.01315926 | -0.004751192 | 0.2764282
| 39000 | 0.0078 | -0.0020752922 | 0 | 1.0035354 | 2.7104278 | 1.4384034 | 1.1164503 | 6.1880057e-14 | -199934.3 | -944.96105 | -192.2742 | 76.026415 | 65.195639 | 0 | 2.025834 | 0.009574818 | 0.001948218 | 0.2660631
| 39500 | 0.0079 | -0.0021086257 | 0 | 0.98122248 | 2.7785007 | 1.4767843 | 1.1496014 | 5.9490413e-14 | -202509.33 | -671.81056 | -410.05319 | 76.033959 | 65.193461 | 0 | 2.051926 | 0.00680712 | 0.004154864 | 0.2669146
| 40000 | 0.008 | -0.0021691509 | 0 | 0.99867877 | 2.8366807 | 1.5014217 | 1.1804378 | 6.1097793e-14 | -204790.03 | 247.38683 | 331.43331 | 76.041503 | 65.189507 | 0 | 2.075035 | -0.002506647 | -0.003358248 | 0.2711438625
| 40500 | 0.0081 | -0.0022006302 | 0 | 0.9673976 | 2.8930676 | 1.5301269 | 1.2129689 | 5.8077321e-14 | -207104.34 | 178.05437 | 295.94357 | 76.049047 | 65.18745 | 0 | 2.098485 | -0.001804136 | -0.002998648 | 0.2716827
| 41000 | 0.0082 | -0.0022202174 | 0 | 0.96254252 | 2.961676 | 1.5638105 | 1.2486464 | 5.7606364e-14 | -209509.75 | -209.36006 | -388.10919 | 76.05659 | 65.186171 | 0 | 2.122858 | 0.002121341 | 0.003932516 | 0.2707582
| 41500 | 0.0083 | -0.0022522957 | 0 | 0.99897576 | 3.0286927 | 1.5945458 | 1.2792798 | 5.9728889e-14 | -212009.38 | -59.11692 | -213.99635 | 76.064134 | 65.184075 | 0 | 2.148185 | 0.0005990021919 | 0.002168318 | 0.2713609
| 42000 | 0.0084 | -0.0022882424 | 0 | 1.0725897 | 3.1090725 | 1.6358079 | 1.3069853 | 5.9491967e-14 | -214655.41 | 400.97702 | 465.24185 | 76.071678 | 65.181726 | 0 | 2.174996 | -0.0040629 | -0.004714063 | 0.2724098
| 42500 | 0.0085 | -0.0022939689 | 0 | 0.93976548 | 3.1555211 | 1.6863715 | 1.3234616 | 5.8384186e-14 | -217481.68 | -13.496936 | 192.42545 | 76.079222 | 65.181352 | 0 | 2.203633 | 0.0001367577 | -0.001949751 | 0.2698787
| 43000 | 0.0086 | -0.0022890967 | 0 | 0.98136769 | 3.2279499 | 1.7280668 | 1.3477456 | 5.8081095e-14 | -220243.95 | -871.5482 | -450.92551 | 76.086766 | 65.181671 | 0 | 2.231622 | 0.008830962 | 0.004569003 | 0.266174
| 43500 | 0.0087 | -0.0023585328 | 0 | 0.99255427 | 3.3003523 | 1.75787 | 1.3886106 | 5.9679595e-14 | -222483.31 | 320.88947 | -211.70199 | 76.094309 | 65.177134 | 0 | 2.254312 | -0.003251413 | 0.00214507 | 0.2710957
| 44000 | 0.0088 | -0.002423992 | 0 | 1.0167244 | 3.3715024 | 1.7819062 | 1.4319775 | 6.0115912e-14 | -224597.34 | 1235.2313 | 422.65948 | 76.101853 | 65.172858 | 0 | 2.275733 | -0.01251598 | -0.004282597 | 0.2754536
| 44500 | 0.0089 | -0.0023804703 | 0 | 0.97247047 | 3.4410141 | 1.8306371 | 1.4596188 | 6.1139094e-14 | -227275.21 | -1061.7224 | 248.23846 | 76.109397 | 65.175701 | 0 | 2.302866 | 0.0107579 | -0.002515276 | 0.2674686
| 45000 | 0.009 | -0.0024074449 | 0 | 0.98594437 | 3.5032024 | 1.8690961 | 1.4812594 | 5.8698379e-14 | -229903.77 | -937.63904 | -386.5674 | 76.116941 | 65.173939 | 0 | 2.3295 | 0.009500628 | 0.003916894 | 0.2674939
| 45500 | 0.0091 | -0.0025113513 | 0 | 0.99878377 | 3.574079 | 1.9018152 | 1.5174264 | 5.813483e-14 | -232365.14 | 1699.0968 | -310.44951 | 76.124485 | 65.167151 | 0 | 2.35444 | -0.0172161 | 0.00314563 | 0.2759727
| 46000 | 0.0092 | -0.0024764672 | 0 | 1.0191393 | 3.6505484 | 1.9601398 | 1.5324154 | 5.9981575e-14 | -235313.83 | 15.09806 | 305.36498 | 76.132028 | 65.16943 | 0 | 2.384317 | -0.0001529811 | -0.003094111 | 0.2691812
| 46500 | 0.0093 | -0.0024648608 | 0 | 1.0007804 | 3.7279754 | 2.0058346 | 1.5669938 | 6.0231375e-14 | -237865.35 | -1293.699 | 408.50684 | 76.139572 | 65.170188 | 0 | 2.410171 | 0.01310841 | -0.004139196 | 0.2650388
| 47000 | 0.0094 | -0.0025584812 | 0 | 0.98820622 | 3.7887383 | 2.0198449 | 1.6156958 | 5.9613647e-14 | -239836.37 | 441.97612 | -173.024 | 76.147116 | 65.164071 | 0 | 2.430142 | -0.004478323 | 0.00175316568 | 0.2721789
| 47500 | 0.0095 | -0.002587792 | 0 | 1.0565329 | 3.8616263 | 2.050202 | 1.6476343 | 5.9352079e-14 | -242239.58 | 405.13204 | -472.17949 | 76.15466 | 65.162157 | 0 | 2.454493 | -0.004105 | 0.004784359 | 0.2723992
| 48000 | 0.0096 | -0.0025807518 | 0 | 0.94003615 | 3.9348453 | 2.1157266 | 1.6733886 | 6.107248e-14 | -245100.33 | -395.58184 | -34.675289 | 76.162204 | 65.162616 | 0 | 2.483479 | 0.004008233 | 0.0003513474 | 0.2688283125
| 48500 | 0.0097 | -0.0026083747 | 0 | 0.96821013 | 4.0177394 | 2.1677531 | 1.6998886 | 6.1001204e-14 | -247886.32 | -66.118307 | 442.07357 | 76.169747 | 65.160812 | 0 | 2.511708 | 0.0006699437 | -0.00447931 | 0.2689046
| 49000 | 0.0098 | -0.0026493558 | 0 | 1.0017111 | 4.093216 | 2.2046443 | 1.7332805 | 5.9544591e-14 | -250359.14 | 385.98226 | 269.47435 | 76.177291 | 65.158135 | 0 | 2.536764 | -0.003910965 | -0.002730449 | 0.2703424
| 49500 | 0.0099 | -0.0026620045 | 0 | 0.97434684 | 4.1625338 | 2.2378814 | 1.7736033 | 5.8777871e-14 | -252652.14 | -356.45189 | -283.70267 | 76.184835 | 65.157308 | 0 | 2.559998 | 0.003611749 | 0.002874617 | 0.2688893
| 50000 | 0.01 | -0.0026976546 | 0 | 0.9720449 | 4.2440192 | 2.2752402 | 1.8180868 | 6.0279337e-14 | -254934.94 | -293.62962 | -456.82194 | 76.192379 | 65.154979 | 0 | 2.583128 | 0.002975202 | 0.004628748 | 0.26976546
| 50500 | 0.0101 | -0.0027684463 | 0 | 0.98299183 | 4.3219833 | 2.3158948 | 1.8536992 | 5.7556182e-14 | -257459.06 | 1259.1126 | -23.305587 | 76.199923 | 65.150354 | 0 | 2.608704 | -0.01275796 | 0.0002361439 | 0.2741036
| 51000 | 0.0102 | -0.0027228905 | 0 | 0.99499398 | 4.409311 | 2.3865338 | 1.8685273 | 6.1793459e-14 | -260554.26 | -622.68548 | 443.37401 | 76.207466 | 65.15333 | 0 | 2.640066 | 0.006309361 | -0.004492487 | 0.26695
| 51500 | 0.0103 | -0.0027318124 | 0 | 1.0633642 | 4.4912162 | 2.4317758 | 1.8945913 | 5.9604321e-14 | -263135.72 | -1157.4846 | 365.35081 | 76.21501 | 65.152748 | 0 | 2.666223 | 0.01172821 | -0.003701917 | 0.2652245
| 52000 | 0.0104 | -0.00286119 | 0 | 0.98838578 | 4.5674147 | 2.4477597 | 1.9664295 | 6.0117022e-14 | -264901.29 | 1603.0107 | -142.04463 | 76.222554 | 65.144295 | 0 | 2.684112 | -0.01624251 | 0.001439267 | 0.2751144
| 52500 | 0.0105 | -0.0028301829 | 0 | 0.99645952 | 4.6510288 | 2.5024849 | 1.9940668 | 5.9715122e-14 | -267574.91 | -229.64013 | -476.24666 | 76.230098 | 65.146321 | 0 | 2.711203 | 0.002326829 | 0.004825569 | 0.2695412
| 53000 | 0.0106 | -0.0028151167 | 0 | 1.0282983 | 4.7378586 | 2.5714892 | 2.0069564 | 6.2003513e-14 | -270561.2 | -1145.876 | -293.59552 | 76.237642 | 65.147305 | 0 | 2.741461359 | 0.01161058857 | 0.002974857 | 0.265577
| 53500 | 0.0107 | -0.0029099729 | 0 | 1.0188776 | 4.8153342 | 2.605023 | 2.0523587 | 6.0998318e-14 | -272977.8 | 1118.6843 | 185.78739 | 76.245185 | 65.141108 | 0 | 2.765948 | -0.01133507 | -0.001882491 | 0.2719601
| 54000 | 0.0108 | -0.0029037587 | 0 | 0.97308848 | 4.8956231 | 2.651431 | 2.0933381 | 5.8544281e-14 | -275393.59 | -133.75325 | 460.54089 | 76.252729 | 65.141514 | 0 | 2.790426 | 0.001355255 | -0.004666431 | 0.2688665
| 54500 | 0.0109 | -0.0029241755 | 0 | 1.0502546 | 4.9845849 | 2.6834467 | 2.1383214 | 5.9673821e-14 | -277672.3 | -609.52455 | 283.61147 | 76.260273 | 65.14018 | 0 | 2.813515 | 0.006176008 | -0.002873693 | 0.268273
| 55000 | 0.011 | -0.0029827285 | 0 | 0.97891463 | 5.0706237 | 2.7415329 | 2.1773335 | 5.9843019e-14 | -280260.97 | 604.78868 | -168.18085 | 76.267817 | 65.136355 | 0 | 2.839744 | -0.006128021 | 0.001704092 | 0.2711571
| 55500 | 0.0111 | -0.002974387 | 0 | 1.0010288 | 5.1555617 | 2.8056191 | 2.1947571 | 6.1803007e-14 | -283187 | -148.85299 | -457.88311 | 76.275361 | 65.1369 | 0 | 2.869392 | 0.001508253 | 0.004639501 | 0.2679628
| 56000 | 0.0112 | -0.0030033976 | 0 | 1.0189177 | 5.238636 | 2.8422525 | 2.2384248 | 5.969425e-14 | -285516.27 | -265.13785 | -346.99934 | 76.282904 | 65.135005 | 0 | 2.892994 | 0.002686509 | 0.003515971 | 0.2681605
| 56500 | 0.0113 | -0.0030596081 | 0 | 0.96470194 | 5.3320468 | 2.8831995 | 2.2992935 | 6.0760064e-14 | -287639.27 | 348.18583 | 33.566487 | 76.290448 | 65.131332 | 0 | 2.914505 | -0.003527993 | -0.0003401124 | 0.2707618
| 57000 | 0.0114 | -0.0030641552 | 0 | 1.0574435 | 5.4253409 | 2.9408896 | 2.3205201 | 5.9097616e-14 | -290427.32 | -95.434918 | 401.96633 | 76.297992 | 65.131035 | 0 | 2.942755 | 0.0009669943 | -0.004072924 | 0.2687855
| 57500 | 0.0115 | -0.0030779626 | 0 | 1.0020392 | 5.5102169 | 3.0075322 | 2.3473425 | 5.7700511e-14 | -293259.64 | -177.07598 | 469.17018 | 76.305536 | 65.130133 | 0 | 2.971453 | 0.001794222 | -0.004753867 | 0.2676489
| 58000 | 0.0116 | -0.0031251342 | 0 | 0.97139982 | 5.5976998 | 3.0475679 | 2.3995397 | 6.0774275e-14 | -295456.15 | 205.64242 | 218.46121 | 76.31308 | 65.127051 | 0 | 2.993709 | -0.002083672 | -0.002213558 | 0.2694081
| 58500 | 0.0117 | -0.003150563 | 0 | 1.0529429 | 5.6950213 | 3.081215 | 2.4505727 | 6.1559646e-14 | -297746.1 | -81.717172 | -170.26889 | 76.320623 | 65.12539 | 0 | 3.016912 | 0.0008279992 | 0.00172525 | 0.2692789
| 59000 | 0.0118 | -0.003167637 | 0 | 0.93219874 | 5.7824545 | 3.1594851 | 2.4784543 | 5.8934635e-14 | -300564.02 | -43.934382 | -445.18899 | 76.328167 | 65.124275 | 0 | 3.045465 | 0.0004451651 | 0.004510877 | 0.2684438
| 59500 | 0.0119 | -0.0031958238 | 0 | 0.98555149 | 5.870061 | 3.2054604 | 2.5118145 | 6.1285643e-14 | -303229.51 | 178.27065 | -462.74467 | 76.335711 | 65.122433 | 0 | 3.072473 | -0.001806327 | 0.00468876 | 0.2685566
| 60000 | 0.012 | -0.003216779 | 0 | 1.0133013 | 5.9656452 | 3.2441915 | 2.5643657 | 6.010592e-14 | -305427.13 | -351.44666 | -225.84658 | 76.343255 | 65.121064 | 0 | 3.09474 | 0.003561033 | 0.00228839 | 0.2680649
| 60500 | 0.0121 | -0.0032649113 | 0 | 0.99956511 | 6.0650687 | 3.2998708 | 2.6102393 | 6.1939787e-14 | -307803.42 | 282.5206 | 108.78636 | 76.350799 | 65.11792 | 0 | 3.118818 | -0.00286264 | -0.001102278 | 0.2698274
| 61000 | 0.0122 | -0.0032779761 | 0 | 1.0056956 | 6.1606683 | 3.3674329 | 2.6373265 | 5.873324e-14 | -310731.05 | 282.74251 | 378.56345 | 76.358342 | 65.117066 | 0 | 3.148482 | -0.002864888 | -0.003835794 | 0.2686866
| 61500 | 0.0123 | -0.0032661779 | 0 | 1.0105128 | 6.2475925 | 3.418753 | 2.6721837 | 6.0311756e-14 | -313268.32 | -1013.7255 | 459.76005 | 76.365886 | 65.117837 | 0 | 3.174191 | 0.01027157 | -0.004658519 | 0.2655429
| 62000 | 0.0124 | -0.0033769805 | 0 | 1.0006994 | 6.3431825 | 3.4454246 | 2.7426234 | 6.177614e-14 | -315129.05 | 1219.0539 | 353.20891 | 76.37343 | 65.110598 | 0 | 3.193045 | -0.01235206 | -0.003578889 | 0.2723371
| 62500 | 0.0125 | -0.0033367063 | 0 | 0.99049271 | 6.4467933 | 3.527523 | 2.7657181 | 5.7760019e-14 | -318189.32 | -481.35835 | 101.47538 | 76.380974 | 65.113229 | 0 | 3.224053 | 0.004877363 | -0.001028199 | 0.266936504
| 63000 | 0.0126 | -0.003343846 | 0 | 1.0216731 | 6.5518615 | 3.599321 | 2.7941546 | 5.8967942e-14 | -320928.47 | -863.55803 | -173.94147 | 76.388518 | 65.112763 | 0 | 3.251808 | 0.008750002 | 0.001762462 | 0.2653846
| 63500 | 0.0127 | -0.0034737704 | 0 | 1.0193615 | 6.6467363 | 3.6094226 | 2.8792862 | 5.9538374e-14 | -322631.96 | 1836.0475 | -385.85416 | 76.396061 | 65.104274 | 0 | 3.269068 | -0.01860375 | 0.003909667 | 0.2735252
| 64000 | 0.0128 | -0.0033810075 | 0 | 1.0005188 | 6.7435858 | 3.696346 | 2.8921334 | 5.9858785e-14 | -325707.38 | -1663.8298 | -477.51123 | 76.403605 | 65.110335 | 0 | 3.30023 | 0.01685876 | 0.004838383 | 0.2641412
| 64500 | 0.0129 | -0.003467959 | 0 | 0.91616535 | 6.8287184 | 3.7561257 | 2.9305633 | 6.0242922e-14 | -328293.9 | 547.64033 | -423.93878 | 76.411149 | 65.104654 | 0 | 3.326438 | -0.005548966 | 0.00429556 | 0.268834
| 65000 | 0.013 | -0.0034986634 | 0 | 1.0243905 | 6.9483394 | 3.794432 | 2.9951003 | 5.8664851e-14 | -330413.49 | 280.41546 | -284.19891 | 76.418693 | 65.102648 | 0 | 3.347915 | -0.00284131 | 0.002879645 | 0.269128
| 65500 | 0.0131 | -0.003502709 | 0 | 1.0034242 | 7.0490796 | 3.8518471 | 3.0416756 | 6.1755712e-14 | -332960.05 | -451.63796 | -80.629144 | 76.426237 | 65.102384 | 0 | 3.373718 | 0.004576222 | 0.0008169748 | 0.2673824
| 66000 | 0.0132 | -0.0035425811 | 0 | 0.96494507 | 7.1406566 | 3.9313259 | 3.0597391 | 6.0393912e-14 | -335792.61 | 424.74655 | 126.7724 | 76.43378 | 65.099779 | 0 | 3.402419 | -0.004303744 | -0.001284521343 | 0.2683774
| 66500 | 0.0133 | -0.0035545023 | 0 | 0.94324575 | 7.243475 | 3.9764938 | 3.1207536 | 5.7908345e-14 | -338082.17 | -324.56735 | 300.34802 | 76.441324 | 65.099 | 0 | 3.425618 | 0.003288679 | -0.003043276 | 0.2672558
| 67000 | 0.0134 | -0.0035994835 | 0 | 0.93752575 | 7.3507275 | 4.0307451 | 3.1746415 | 5.954881e-14 | -340375.89 | 113.13081 | 419.40329 | 76.448868 | 65.096062 | 0 | 3.448859 | -0.001146298 | -0.004249604 | 0.2686182
| 67500 | 0.0135 | -0.0036135672 | 0 | 0.96463885 | 7.4597391 | 4.1109094 | 3.1992856 | 5.9604544e-14 | -343346.41 | 226.9036 | 465.2565 | 76.456412 | 65.095141 | 0 | 3.478957 | -0.002299100727 | -0.004714211 | 0.2676716
| 68000 | 0.0136 | -0.0036167316 | 0 | 1.0354992 | 7.5709491 | 4.1555071 | 3.2549127 | 5.8615557e-14 | -345644.37 | -805.98893 | 442.53247 | 76.463956 | 65.094935 | 0 | 3.502242 | 0.008166683 | -0.00448396 | 0.2659361
| 68500 | 0.0137 | -0.0037227125 | 0 | 1.0608248 | 7.6793729 | 4.1913061 | 3.3236114 | 5.9590111e-14 | -347703.09 | 1480.6212 | 378.14774 | 76.471499 | 65.088011 | 0 | 3.523102 | -0.01500239 | -0.003831582 | 0.2717308
| 69000 | 0.0138 | -0.0036390533 | 0 | 0.9745829 | 7.7800114 | 4.3048426 | 3.3240831 | 5.9024341e-14 | -351040.63 | -1371.9363 | 292.27697 | 76.479043 | 65.093476 | 0 | 3.556919 | 0.01390114 | -0.002961496 | 0.2636995
| 69500 | 0.0139 | -0.0037374884 | 0 | 0.99130667 | 7.8890306 | 4.3304819 | 3.4048704 | 6.0783156e-14 | -352934.7 | 453.0647 | 175.02664 | 76.486587 | 65.087045 | 0 | 3.576111 | -0.004590678 | -0.001773457 | 0.2688841
| 70000 | 0.014 | -0.0037702922 | 0 | 0.99374998 | 8.0027836 | 4.3873791 | 3.4613473 | 5.9398042e-14 | -355360.54 | 603.2342 | 58.142272 | 76.494131 | 65.084902 | 0 | 3.600691 | -0.006112271 | -0.0005891266 | 0.2693066
| 70500 | 0.0141 | -0.0037202568 | 0 | 1.0062733 | 8.1090474 | 4.4877925 | 3.4652564 | 6.1071592e-14 | -358527.8 | -1262.5804 | -51.661128 | 76.501675 | 65.088171 | 0 | 3.632783 | 0.0127931 | 0.0005234564 | 0.263848
| 71000 | 0.0142 | -0.0038479806 | 0 | 0.98296276 | 8.2137564 | 4.5033892 | 3.5579824 | 5.924794e-14 | -360216.48 | 1347.3177 | -130.08024 | 76.509218 | 65.079827 | 0 | 3.649893 | -0.0136517 | 0.001318038 | 0.2709845
| 71500 | 0.0143 | -0.00379015 | 0 | 0.99162724 | 8.3220302 | 4.5919291 | 3.5763731 | 5.9451111e-14 | -363199.24 | -1012.2333 | -214.97154 | 76.516762 | 65.083605 | 0 | 3.680116 | 0.01025645 | 0.002178199 | 0.2650455
| 72000 | 0.0144 | -0.0038577594 | 0 | 0.97365909 | 8.432655 | 4.6574889 | 3.6242236 | 6.0361494e-14 | -365751.13 | 502.53707 | -279.2974 | 76.524306 | 65.079188 | 0 | 3.705973 | -0.005091957 | 0.002829981 | 0.2679
| 72500 | 0.0145 | -0.0038816544 | 0 | 0.99080837 | 8.5476161 | 4.6973089 | 3.6967062 | 5.862133e-14 | -367809 | -70.586277 | -320.88384 | 76.53185 | 65.077627 | 0 | 3.726825 | 0.0007152155 | 0.003251356 | 0.2677003
| 73000 | 0.0146 | -0.0038904744 | 0 | 1.060033 | 8.6665898 | 4.7844123 | 3.7178448 | 5.9467764e-14 | -370745.81 | -147.46252 | -357.31405 | 76.539394 | 65.077051 | 0 | 3.756582 | 0.001494164 | 0.003620485 | 0.2664708
| 73500 | 0.0147 | -0.0039321066 | 0 | 0.99096989 | 8.7796074 | 4.8434417 | 3.7825397 | 5.997558e-14 | -373060.52 | 190.94965 | -372.73864 | 76.546937 | 65.074331 | 0 | 3.780036 | -0.001934797 | 0.003776774 | 0.2674902
| 74000 | 0.0148 | -0.003953903 | 0 | 1.012334 | 8.8918767 | 4.8954085 | 3.8395301 | 5.9956262e-14 | -375368.93 | -165.90875 | -394.59637 | 76.554481 | 65.072907 | 0 | 3.803426 | 0.00168107 | 0.003998248 | 0.2671556
| 74500 | 0.0149 | -0.0039743676 | 0 | 0.97683532 | 8.9976012 | 4.9835083 | 3.8626581 | 5.9290794e-14 | -378296.6 | 146.58472 | -391.11116 | 76.562025 | 65.07157 | 0 | 3.83309 | -0.00148527 | 0.003962934 | 0.2667361
| 75000 | 0.015 | -0.0040067149 | 0 | 0.97453624 | 9.1168978 | 5.0257296 | 3.9400898 | 6.1524119e-14 | -380344.8 | -142.73716 | -389.64262 | 76.569569 | 65.069457 | 0 | 3.853843686 | 0.001446284 | 0.003948054 | 0.2671143
| 75500 | 0.0151 | -0.004033271 | 0 | 1.0370338 | 9.2417363 | 5.1038219 | 3.9771472 | 6.1016525e-14 | -383064.04 | 151.24495 | -389.3718 | 76.577113 | 65.067722 | 0 | 3.881396 | -0.001532489 | 0.00394531 | 0.267104
| 76000 | 0.0152 | -0.0040469717 | 0 | 0.96715439 | 9.3619395 | 5.1851714 | 4.026834 | 5.9731775e-14 | -385655.3 | -148.14396 | -374.18733 | 76.584656 | 65.066827 | 0 | 3.907652 | 0.001501069 | 0.003791453 | 0.2662481
| 76500 | 0.0153 | -0.0040911736 | 0 | 1.0209293 | 9.4836925 | 5.2272723 | 4.0981496 | 6.1416427e-14 | -387748.06 | 33.710622 | -361.38971 | 76.5922 | 65.063939 | 0 | 3.928857 | -0.0003415729 | 0.003661781 | 0.267397
| 77000 | 0.0154 | -0.0041092579 | 0 | 1.0498726 | 9.6099712 | 5.3261582 | 4.1210554 | 6.0785155e-14 | -390723.73 | 340.9815 | -335.92942 | 76.599744 | 65.062757 | 0 | 3.959008 | -0.003454995 | 0.003403805 | 0.2668349
| 77500 | 0.0155 | -0.0041141696 | 0 | 0.98691613 | 9.7139169 | 5.3744579 | 4.1864613 | 5.9265259e-14 | -392878.51 | -776.43707 | -275.61577 | 76.607288 | 65.062436 | 0 | 3.980842 | 0.007867249 | 0.002792677 | 0.2654303
| 78000 | 0.0156 | -0.0041978879 | 0 | 0.98647171 | 9.8367819 | 5.438146 | 4.2457072 | 6.0448979e-14 | -395373.55 | 1230.4059 | -208.37956 | 76.614832 | 65.056967 | 0 | 4.006122 | -0.01246709 | 0.002111406 | 0.2690954
| 78500 | 0.0157 | -0.0041280858 | 0 | 0.98275296 | 9.9612579 | 5.5365226 | 4.2723831 | 5.9352523e-14 | -398232.22 | -1645.3057 | -140.91355 | 76.622375 | 65.061527 | 0 | 4.035088 | 0.01667106 | 0.001427807 | 0.2629354
| 79000 | 0.0158 | -0.0042803128 | 0 | 1.0065785 | 10.092938 | 5.559697 | 4.3771953 | 6.2138072e-14 | -400001.18 | 1903.0661 | -64.9109 | 76.629919 | 65.051582 | 0 | 4.053012 | -0.01928282 | 0.0006577097 | 0.2709059
| 79500 | 0.0159 | -0.0041663362 | 0 | 1.0295694 | 10.200782 | 5.6830615 | 4.3581109 | 6.0291105e-14 | -403423.59 | -1851.6408 | 25.950005 | 76.637463 | 65.059028 | 0 | 4.08769 | 0.01876175 | -0.0002629384 | 0.2620337
| 80000 | 0.016 | -0.0043210251 | 0 | 0.96214019 | 10.325828 | 5.6959463 | 4.4807245 | 5.9453775e-14 | -404948.41 | 1492.8317 | 106.44242 | 76.645007 | 65.048922 | 0 | 4.10314 | -0.01512612 | -0.001078528 | 0.2700641
| 80500 | 0.0161 | -0.0042465794 | 0 | 1.018402 | 10.455506 | 5.8256243 | 4.4720027 | 5.975509e-14 | -408259.79 | -987.05207 | 219.37258 | 76.652551 | 65.053786 | 0 | 4.136692 | 0.01000131 | -0.002222793 | 0.2637627
| 81000 | 0.0162 | -0.0043366762 | 0 | 0.96279991 | 10.583961 | 5.858648 | 4.5760536 | 6.0351946e-14 | -410142.9 | 523.92378 | 321.70006 | 76.660094 | 65.0479 | 0 | 4.155773 | -0.005308658 | -0.003259626 | 0.2676961
| 81500 | 0.0163 | -0.0043300075 | 0 | 0.97188734 | 10.705558 | 5.9516473 | 4.6032426 | 5.9651839e-14 | -412953.46 | -207.30281 | 411.41573 | 76.667638 | 65.048335 | 0 | 4.184251 | 0.002100496 | -0.00416867 | 0.2656446
| 82000 | 0.0164 | -0.0043636163 | 0 | 0.98505833 | 10.828222 | 6.0154056 | 4.6601063 | 5.9612981e-14 | -415383.7 | -1.6374955 | 446.06817 | 76.675182 | 65.04614 | 0 | 4.208875 | 1.659192e-05 | -0.004519786 | 0.2660742
| 82500 | 0.0165 | -0.0043991594 | 0 | 0.95948816 | 10.956374 | 6.0825605 | 4.7250683 | 5.815548e-14 | -417680.47 | 133.3345 | 425.67821 | 76.682726 | 65.043818 | 0 | 4.232147 | -0.001351012 | -0.004313184 | 0.2666157
| 83000 | 0.0166 | -0.0044021572 | 0 | 1.0567574 | 11.090156 | 6.1714105 | 4.7549206 | 6.0235372e-14 | -420525.76 | -228.02315 | 340.77885 | 76.69027 | 65.043622 | 0 | 4.260977 | 0.002310445 | -0.003452942 | 0.2651902
| 83500 | 0.0167 | -0.0044598201 | 0 | 1.0447869 | 11.223078 | 6.2148165 | 4.8462921 | 5.9841243e-14 | -422504.99 | 288.65608 | 191.32426 | 76.697813 | 65.039855 | 0 | 4.281032 | -0.002924808 | -0.001938593 | 0.2670551
| 84000 | 0.0168 | -0.00444868 | 0 | 1.0528706 | 11.346791 | 6.3232874 | 4.8602812 | 5.9336536e-14 | -425563.73 | -304.6522 | 5.3336068 | 76.705357 | 65.040582 | 0 | 4.312024 | 0.003086888 | -5.404277e-05 | 0.2648024
| 84500 | 0.0169 | -0.004512375 | 0 | 0.95204476 | 11.473118 | 6.364704 | 4.9608221 | 5.9760641e-14 | -427448.05 | 307.62777 | -186.1898 | 76.712901 | 65.036421 | 0 | 4.331117 | -0.003117038 | 0.001886568 | 0.2670044
| 85000 | 0.017 | -0.0045005855 | 0 | 0.98230346 | 11.603348 | 6.4762079 | 4.9748577 | 5.7102989e-14 | -430491.88 | -314.77731 | -325.76241 | 76.720445 | 65.037191 | 0 | 4.361959 | 0.003189481 | 0.003300788 | 0.2647403
| 85500 | 0.0171 | -0.0045634921 | 0 | 0.97030195 | 11.739334 | 6.5142852 | 5.074627 | 5.9122263e-14 | -432446.54 | 343.31299 | -407.0313 | 76.727989 | 65.033082 | 0 | 4.381765 | -0.003478619 | 0.004124245 | 0.2668709
| 86000 | 0.0172 | -0.0045495851 | 0 | 1.0404259 | 11.875655 | 6.6234313 | 5.0909311 | 5.8765215e-14 | -435425.68 | -417.8516 | -373.2849 | 76.735532 | 65.03399 | 0 | 4.411951 | 0.004233881337 | 0.003782309 | 0.2645108
| 86500 | 0.0173 | -0.0046222999 | 0 | 1.0045693 | 12.00729 | 6.6662547 | 5.1853011 | 6.0746075e-14 | -437394.74 | 607.53629 | -243.04423 | 76.743076 | 65.02924 | 0 | 4.431902 | -0.006155861 | 0.002462646 | 0.267185
| 87000 | 0.0174 | -0.0045864425 | 0 | 1.0025504 | 12.136426 | 6.77834 | 5.2026645 | 5.9104055e-14 | -440389.07 | -902.12116 | -21.556966 | 76.75062 | 65.031582 | 0 | 4.462242 | 0.009140743 | 0.000218426 | 0.2635886
| 87500 | 0.0175 | -0.0046915844 | 0 | 0.95824256 | 12.265942 | 6.8162641 | 5.3011251 | 6.2035932e-14 | -442336.25 | 1213.4994 | 214.35086 | 76.758164 | 65.024713 | 0 | 4.481972 | -0.01229578 | -0.00217191 | 0.2680905
| 88000 | 0.0176 | -0.0046197742 | 0 | 1.028463 | 12.411534 | 6.9364618 | 5.3156338 | 5.865175e-14 | -445380.02 | -1467.8055 | 385.42423 | 76.765708 | 65.029405 | 0 | 4.512813 | 0.01487254 | -0.003905311 | 0.2624872
| 88500 | 0.0177 | -0.0047560795 | 0 | 1.0011569 | 12.553077 | 6.9763562 | 5.421515 | 6.0381256e-14 | -447238.66 | 1641.6054 | 394.41711 | 76.773251 | 65.0205 | 0 | 4.531646 | -0.01663357 | -0.003996431 | 0.2687051
| 89000 | 0.0178 | -0.0046632596 | 0 | 1.0306607 | 12.693648 | 7.0992383 | 5.4346304 | 6.1813221e-14 | -450325.99 | -1723.2236 | 237.16642 | 76.780795 | 65.026564 | 0 | 4.562928 | 0.01746056 | -0.002403089 | 0.2619809
| 89500 | 0.0179 | -0.0048087505 | 0 | 1.061141 | 12.835814 | 7.1310009 | 5.5403091 | 5.8504535e-14 | -452182.46 | 1692.3998 | -54.32107 | 76.788339 | 65.017059 | 0 | 4.581739 | -0.01714824 | 0.0005504082 | 0.2686453
| 90000 | 0.018 | -0.0047211702 | 0 | 1.0066044 | 12.960636 | 7.2521711 | 5.5524148 | 5.7889249e-14 | -455257.73 | -1510.4507 | -309.68832 | 76.795883 | 65.02278 | 0 | 4.612899 | 0.01530464 | 0.003137917 | 0.2622872
| 90500 | 0.0181 | -0.0048414099 | 0 | 1.0551773 | 13.097203 | 7.28726 | 5.6463633 | 5.9222405e-14 | -457203.19 | 1137.5434 | -405.12997 | 76.803427 | 65.014925 | 0 | 4.632611 | -0.01152616 | 0.004104979 | 0.2674812
| 91000 | 0.0182 | -0.0047973847 | 0 | 0.98039492 | 13.2443 | 7.4139181 | 5.6783951 | 6.1593397e-14 | -460131.38 | -710.22884 | -267.14904 | 76.81097 | 65.017801 | 0 | 4.662281 | 0.007196394 | 0.002706888 | 0.2635926
| 91500 | 0.0183 | -0.0048720688 | 0 | 1.0323078 | 13.384151 | 7.4569026 | 5.7672142 | 6.0695227e-14 | -462187.89 | 487.83916 | 38.739724 | 76.818514 | 65.012922 | 0 | 4.683119 | -0.00494303 | -0.0003925303 | 0.2662333
| 92000 | 0.0184 | -0.0048576569 | 0 | 1.002459 | 13.527028 | 7.5734652 | 5.7981558 | 5.9306782e-14 | -465054.37 | -405.39857 | 315.08035 | 76.826058 | 65.013864 | 0 | 4.712163 | 0.004107701 | -0.003192552 | 0.2640031
| 92500 | 0.0185 | -0.00492145 | 0 | 1.0235474 | 13.674077 | 7.6196799 | 5.8957204 | 5.7905902e-14 | -467086.47 | 384.86312 | 401.45287 | 76.833602 | 65.009696 | 0 | 4.732754 | -0.003899626 | -0.004067721 | 0.2660243
| 93000 | 0.0186 | -0.0049063931 | 0 | 1.0094468 | 13.821866 | 7.7497961 | 5.9155797 | 5.8278493e-14 | -470049.26 | -392.33161 | 187.78374 | 76.841146 | 65.01068 | 0 | 4.762774 | 0.0039753 | -0.001902719 | 0.2637846
| 93500 | 0.0187 | -0.0049746859 | 0 | 1.0640727 | 13.966631 | 7.782574 | 6.0190979 | 6.1637806e-14 | -471979.35 | 423.18753 | -167.00661 | 76.848689 | 65.006218 | 0 | 4.782331 | -0.004287948 | 0.001692194 | 0.266026
| 94000 | 0.0188 | -0.0049530205 | 0 | 0.98574408 | 14.101102 | 7.9138071 | 6.0344787 | 5.9960703e-14 | -475016.07 | -509.83164 | -395.48923 | 76.856233 | 65.007633 | 0 | 4.8131 | 0.005165869 | 0.004007295 | 0.2634585
| 94500 | 0.0189 | -0.0050317327 | 0 | 0.97720506 | 14.244609 | 7.9497013 | 6.1434155 | 5.9022121e-14 | -476869.89 | 588.20622 | -300.27293 | 76.863777 | 65.002491 | 0 | 4.831884 | -0.00596 | 0.003042515 | 0.2662292
| 95000 | 0.019 | -0.0050055542 | 0 | 1.0245361 | 14.395997 | 8.0762119 | 6.1609549 | 6.0548899e-14 | -479950.85 | -456.00466 | 55.145461 | 76.871321 | 65.004201 | 0 | 4.863102 | 0.004620467 | -0.0005587614 | 0.2634502
| 95500 | 0.0191 | -0.0050680223 | 0 | 1.0582402 | 14.549252 | 8.1208457 | 6.2643512 | 5.8440808e-14 | -481874.05 | 174.90209 | 385.17997 | 76.878865 | 65.00012 | 0 | 4.882589 | -0.001772195 | -0.003902836 | 0.2653415
| 96000 | 0.0192 | -0.0050782151 | 0 | 1.0321667 | 14.693903 | 8.237268 | 6.2966223 | 6.1298744e-14 | -484761.28 | 157.72515 | 332.31542 | 76.886408 | 64.999454 | 0 | 4.911844 | -0.00159815 | -0.003367186 | 0.2644904
| 96500 | 0.0193 | -0.0050944007 | 0 | 1.0024101 | 14.838871 | 8.306472 | 6.376999 | 6.2145178e-14 | -486959.19 | -476.01215 | -67.033081 | 76.893952 | 64.998397 | 0 | 4.934114 | 0.004823193 | 0.0006792127 | 0.2639586
| 97000 | 0.0194 | -0.0051527899 | 0 | 0.97256403 | 14.982257 | 8.3941366 | 6.4373473 | 5.9114713e-14 | -489485.55 | 733.95326 | -393.91802 | 76.901496 | 64.994582 | 0 | 4.959712 | -0.007436781 | 0.003991374 | 0.2656077
| 97500 | 0.0195 | -0.005125217 | 0 | 1.0012446 | 15.132388 | 8.4943537 | 6.4828154 | 6.0908834e-14 | -492102.28 | -895.65749 | -285.87934 | 76.90904 | 64.996383 | 0 | 4.986226 | 0.00907525 | 0.002896672 | 0.2628316
| 98000 | 0.0196 | -0.0052171618 | 0 | 0.97838574 | 15.289573 | 8.5546208 | 6.5832772 | 6.2297278e-14 | -494185.83 | 944.39052 | 158.15566 | 76.916584 | 64.990377 | 0 | 5.007338 | -0.009569037 | -0.001602512 | 0.2661817
| 98500 | 0.0197 | -0.0051703766 | 0 | 0.99802295 | 15.439874 | 8.6843897 | 6.600765 | 5.9464211e-14 | -497197.92 | -873.22238 | 408.08724 | 76.924127 | 64.993433 | 0 | 5.037858 | 0.008847926 | -0.004134944 | 0.2624557
| 99000 | 0.0198 | -0.0052629996 | 0 | 1.0133363 | 15.586864 | 8.7170713 | 6.7126993 | 6.1243233e-14 | -499059 | 709.18439 | 136.73571 | 76.931671 | 64.987382 | 0 | 5.056715 | -0.007185811 | -0.001385475 | 0.2658081
| 99500 | 0.0199 | -0.005231804 | 0 | 0.99034388 | 15.741443 | 8.8551405 | 6.7327731 | 6.1486594e-14 | -502102.25 | -527.85599 | -311.47378 | 76.939215 | 64.98942 | 0 | 5.087551 | 0.005348501 | 0.003156008 | 0.2629047
| 100000 | 0.02 | -0.0053002317 | 0 | 1.0075996 | 15.901319 | 8.9045458 | 6.8405696 | 6.0517369e-14 | -504055.9 | 345.80067 | -339.19102 | 76.946759 | 64.98495 | 0 | 5.107346 | -0.003503825 | 0.003436853 | 0.265011585